## Sheet1
Punto | z max [nm] | Ra [nm] | Rms [nm] | K | phi [°] | skew | Successo
I2 | 228 | 31 | 38 | -0.21 | 84.2 | -0.105 | 80.25
A1 | 522 | 72 | 92 | 0.896 | -91.3 | -1.089 | 79.75
A2 | 549 | 68 | 92 | 3.076 | -111.2 | -1.637 | 76
I4 | 777 | 101 | 123 | -0.107 | 132 | -0.284 | 72.25
A4 | 523 | 85 | 101 | -0.559 | 132.4 | -0.581 | 69.5
A3 | 636 | 34 | 54 | 26.198 | 105.5 | 3.819 | 67.25
I1 | 251 | 33 | 42 | -0.142 | 16.4 | -0.137 | 63.75
I3 | 437 | 83 | 100 | -0.77 | 154.6 | -0.432 | 61